## UT
2017-01-31
• ü : www.wndti.gr • * : info@wndti.gr •
Created by Welding & NDT Institute
Incident Angle in Medium 1 | Θi = | 23.53858 | ° | Refraction Angle in Medium 2 | Θr = | 35.23442 | °
refraction angle in medium 2 | Θr = | 60 | ° | incident angle in medium 1 | Θi = | 30 | °
sound velocity in medium 1 | c1 = | 2.73 | mm/μs | sound velocity in medium 1 | c1 = | 2.73 | mm/μs
sound velocity in medium 2 | c2 = | 5.92 | mm/μs | sound velocity in medium 2 | c2 = | 3.15 | mm/μs
Length of Near Field | N = | 7.601351 | mm | Wavelength | λ = | 1.184 | mm
element diameter | D = | 6 | mm
nominal probe frequency | f = | 5 | MHz | nominal probe frequency | f = | 5 | MHz
sound velocity | c = | 5.92 | mm/μs | sound velocity | c = | 5.92 | mm/μs
dB Difference | ΔdB = | 20 | dB | Reflected Energy | R = | 19.39427 | %
Percent of Reference |  | 10 | % | Transmitted Energy | Τ = | 80.60573 | %
Ratio A1/A2 |  | 10 |  | acoustic Impedance in medium 1 | Z1 = | 2.3
amplitude 1 (reference) | A1 = | 80 |  | acoustic Impedance in medium 2 | Z2 = | 5.92
amplitude 2 | A2 = | 8
Half Angle of Divergence in the Far Field | θ/2 = | 5.901924 | ° | Probe | Divergence | K
coefficient | K = | 0.87 |  | CIRCULAR | -6dB | 0.51
sound velocity | C = | 5.92 | mm/μs | RECTANGULAR |  | 0.44
nominal probe frequency | f = | 5 | MHz | CIRCULAR | -20dB | 0.87
element diameter | D = | 10 | mm | RECTANGULAR |  | 0.74
Acoustic Impedance | Z = | 25.6 | gr/cm^2-s*10^5 | Transit Time Pulse-Echo Technique | Τt(pe) = | 15.74803 | μs
density of the medium | ρ = | 8 | gr/cm³ | thickness | T = | 50 | mm
sound velocity | c = | 3.2 | mm/μs | sound velocity | c = | 6.35 | mm/μs
Leg 1 | L1 = | 100 | mm
Leg 1 + Leg 2 | V-path = | 200 | mm
Skip Distance | SKIP = | 173.2051 | mm
Half Skip Distance | ½SKIP = | 86.60254 | mm
thickness | T = | 50 | mm
nominal refracted angle | θR = | 60 | °
Defect Location in 1st Leg |  |  |  | Defect Location in 2nd Leg
Surface Distance | SD = | 43.30127 | mm | Depth (2nd Leg) | Dleg2 = | 20 | mm
Depth (1st Leg) | Dleg1 = | 25 | mm | sound path distance | SP = | 60 | mm
sound path distance | SP = | 50 | mm | thickness | T = | 25 | mm
nominal refracted angle | θR = | 60 | ° | nominal refracted angle | θR = | 60 | °
Pulse Repetition Time | PRT = | 250 | μs
pulse repetition frequency | PRF = | 4 | KHz
Maximum Inspection Thickness (Pulse-Echo Technique) | Tmax = | 740 | mm
sound velocity | c = | 5.92 | mm/μs
For Personal Use Only |  |  |  |  | date of issue: 15.01.2017 / edition: 01

## TOFD1
2017-01-31
• ü : www.wndti.gr • * : info@wndti.gr •
Created by Welding & NDT Institute
dead zone near the scanning surface | Dds = | 6.722242 | mm | dead zone near the BW | Ddw = | 0.9908812 | mm | spatial resolution | R = | 0.9908812 | mm
sound velocity | c = | 5.92 | mm/μs | TOF of the BWE | tw = | 18.88571 | μs | TOF at depth d | td = | 18.88571 | μs
duration of the ultrasonic pulse measured at 10% of the peak amplitude | tp = | 0.3 | μs | wall thickness | W = | 50 | mm | depth | d = | 50 | mm
nominal probe frequency | f = | 5 | MHz | sound path of back wall | SPbw = | 55.9017 | mm | sound path of flaw tip echo | SPft = | 55.9017 | mm
cycle | T = | 1.5
half the distance between the index points of two ultrasonic probes | s = | 25 | mm
For Personal Use Only | [7 empty] | date of issue: 15.01.2017 / edition: 01
The calculations are based on the equations according to EN ISO 16828: Non-destructive testing - Ultrasonic testing - Time-of-flight diffraction technique as a method for detection and sizing of discontinuities.
Spatial resolution indicates the approximate minimum height resolvable for a given depth.
The typical ring time for broadband TOFD probes is 1,5 cycles.

## TOFD2
2017-01-31
• ü: : www.wndti.gr • * : info@wndti.gr •
Created by Welding & NDT Institute
PCS adjusting at 2/3T | PCS = | 57.73503 | mm | TOF of the LW | tLW = | 8.445946 | μs
|  |  |  | TOF of the BW | tBW = | 18.88571 | μs
material thickness | T = | 25 | mm | TOF at depth d | td = | 11.94437 | μs
nominal refracted angle | θR = | 60 | ° | sound velocity | c = | 5.92 | mm/μs
time difference between LW and BW | ΔtW = | 10.43976 | μs | half the distance between the index points of two ultrasonic probes | s = | 25 | mm
|  |  |  | probe delay | PD = | 0 | μs
time difference between TOF at depth d and LW | Δtd = | 3.498425 | μs | wall thickness | W = | 50 | mm
|  |  |  | depth | d = | 25 | mm
For Personal Use Only | date of issue: 15.01.2017 / edition: 01

## Material Velocity
Material | Velocity
(mm/μs)
Acrylic (Perspex) | 2.73
Aluminum | 6.32
Beryllium | 12.9
Brass | 4.43
Composite, graphite/epoxy | 3.07
Copper | 4.66
Diamond | 18
Fiberglass | 2.74
Glycerin | 1.92
Inconel® | 5.82
Iron oxide (magnetite) | 5.89
Iron, Cast (hard) | 5.6
Iron, Cast (soft) | 3.5
Lead | 2.16
Lucite® | 2.68
Molybdenum | 6.25
Motor oil | 1.74
Nickel, pure | 5.63
Nylon | 2.6
Polyamide | 2.2
Polyethylene, high density (HDPE) | 2.46
Polyethylene, low density (LDPE) | 2.08
Polystyrene | 2.34
Polyvinylchloride, (PVC) | 2.395
Rexolite | 2.35
Rubber, polybutadiene | 1.61
Silicon | 9.62
Silicone | 1.485
Steel, 1020 | 5.89
Steel, 302 austenitic stainless | 5.74
Steel, 4340 | 5.85
Tin | 3.32
Titanium | 6.1
Tungsten | 5.18
Water (20°C) | 1.48
Zinc | 4.17
Zirconium | 4.65

## Accoustic Properties for Metals
Accoustic Properties for Metals in Solid Form
Metals | Longitudinal Velocity |  | Shear Velocity |  | Surface Velocity |  | Density | Acoustic Impedance
| mm/µs | in/µs | mm/µs | in/µs | mm/µs | in/µs | g/cm3 | g/cm2-sx105
Aluminum | 6.32 | 0.2488 | 3.13 | 0.1232 | N/A | N/A | 2.7 | 17.1
AL 1100-0 (2SO) | 6.35 | 0.25 | 3.1 | 0.122 | 2.9 | 0.114 | 2.71 | 17.2
AL 2014 (14S) | 6.32 | 0.2488 | 3.07 | 0.1209 | N/A | N/A | 2.8 | 17.8
AL 2024 T4 (24ST) | 6.37 | 0.2508 | 3.16 | 0.1244 | 2.95 | 0.116 | 2.77 | 17.6
AL 2117 T4 (17ST) | 6.5 | 0.2559 | 3.12 | 0.1228 | N/A | N/A | 2.8 | 18.2
Babbitt Bearing | 2.3 | 0.0906 | N/A | N/A | N/A | N/A | 7,4 - 11,0 | 23.2
Beryllium | 12.9 | 0.5079 | 8.88 | 0.3496 | 7.87 | 0.310 | 1.82 | 23.5
Bismuth | 2.18 | 0.0858 | 1.1 | 0.0433 | N/A | N/A | 9.8 | 21.4
Brass | 4.28 | 0.1685 | 2.3 | 0.0906 | N/A | N/A | 8.56 | 36.7
Brass, Half Hard | 3.83 | 0.1508 | 2.05 | 0.0807 | N/A | N/A | 8.1 | 31.02
Brass, Naval | 4.43 | 0.1744 | 2.12 | 0.0835 | 1.95 | 0.0770 | 8.42 | 37.3
Bronze, Phospho | 3.53 | 0.139 | 2.23 | 0.0878 | 2.01 | 0.0790 | 8.86 | 31.28
Cadmium | 2.78 | 0.1094 | 1.5 | 0.0591 | N/A | N/A | 8.64 | 24.02
Cesium (28.5oC) | 0.967 | 0.0381 | N/A | N/A | N/A | N/A | 1.88 | 1.82
Columbium | 4.92 | 0.1937 | 2.1 | 0.0827 | N/A | N/A | 8.57 | 42.16
Constantan | 5.24 | 0.2063 | 1.04 | 0.0409 | N/A | N/A | 8.88 | 46.53
Copper | 4.66 | 0.1835 | 2.33 | 0.0890 | 1.93 | 0.0760 | 8.93 | 41.61
Gallium | 2.74 | 0.1079 | N/A | N/A | N/A | N/A | 5.95 | 16.3
Germanium | 5.41 | 0.213 | N/A | N/A | N/A | N/A | 5.47 | 29.59
Gold | 3.24 | 0.1276 | 1.2 | 0.0472 | N/A | N/A | 19.32 | 62.6
Hafnium | 3.84 | 0.1512 | N/A | N/A | N/A | N/A | N/A | N/A
Inconel | 5.72 | 0.2252 | N/A | N/A | 2.79 | 0.110 | 8.25 | 47.19
Indium (156oC) | 2.22 | 0.0874 | N/A | N/A | N/A | N/A | 7.3 | 16.21
Iron | 5.9 | 0.2323 | 3.23 | 0.1272 | 2.79 | 0.110 | 7.7 | 45.43
Iron, Cast | 4.8 | 0.189 | 2.4 | 0.0945 | N/A | N/A | 7.8 | 37.44
Lead | 2.16 | 0.085 | 0.7 | 0.0276 | 0.63 | 0.0248 | 11.4 | 24.62
Lead 5% Antinomy | 2.17 | 0.0854 | 0.81 | 0.0319 | 0.74 | 0.0291 | 1.9 | 23.65
Magnesium | 6.31 | 0.2484 | N/A | N/A | N/A | N/A | 1.74 | 10.98
Magnesium (AM-35) | 5.79 | 0.228 | 3.1 | 0.122 | 2.87 | 0.113 | 1.74 | 10.07
Magnesium (FS-1) | 5.47 | 0.2154 | 3.03 | 0.1193 | N/A | N/A | 1.69 | 9.24
Magnesium (J-1) | 5.67 | 0.2232 | 3.01 | 0.1185 | N/A | N/A | 1.7 | 9.64
Magnesium (M) | 5.76 | 0.2268 | 3.09 | 0.1217 | N/A | N/A | 1.75 | 10.08
Magnesium (O-1) | 5.8 | 0.2283 | 3.04 | 0.1197 | N/A | N/A | 1.82 | 10.56
Magnesium (ZK-60A-TS) | 5.71 | 0.2248 | 3.05 | 0.1201 | N/A | N/A | 1.83 | 10.45
Manganese | 4.66 | 0.1835 | 2.35 | 0.0925 | N/A | N/A | 7.39 | 34.44
Molybdenum | 6.29 | 0.2476 | 3.35 | 0.1319 | 3.11 | 0.122 | 10.2 | 64.16
Monel | 6.02 | 0.237 | 2.72 | 0.1071 | 1.96 | 0.0772 | 8.83 | 53.16
Nickel | 5.63 | 0.2217 | 2.96 | 0.1165 | 2.64 | 0.104 | 8.88 | 49.99
Platinum | 3.96 | 0.1559 | 1.67 | N/A | N/A | N/A | 21.4 | 84.74
Plutonium | 1.79 | 0.0705 | N/A | N/A | N/A | N/A | N/A | 28.2
Plutonium (1% Gallium) | 1.82 | 0.0717 | N/A | N/A | N/A | N/A | N/A | 28.6
Potassium (100oC) | 1.82 | 0.0717 | N/A | N/A | N/A | N/A | 0.83 | 1.51
Radium | 0.822 | 0.0324 | 1.11 | 0.0437 | 1.03 | 0.0404 | 5 | 4.11
Rubidium | 1.26 | 0.0496 | N/A | N/A | N/A | N/A | 1.53 | 1.93
Silver | 3.6 | 0.1417 | 1.59 | 0.0626 | N/A | N/A | 10.5 | 37.8
Silver, Nickel | 4.62 | 0.1819 | 2.32 | 0.0913 | 1.69 | 0.0665 | 8.75 | 40.43
Silver, German | 4.76 | 0.1874 | N/A | N/A | N/A | N/A | 8.7 | 41.41
Steel, 302 Cres | 5.66 | 0.2228 | 3.12 | 0.1228 | 3.12 | 0.123 | 8.03 | 45.45
Steel, 347 Cres | 5.74 | 0.226 | 3.09 | 0.1217 | N/A | N/A | 7.91 | 45.4
Steel, 410 Cres | 5.39 | 0.212 | 2.99 | 0.118 | 2.16 | 0.085 | 7.67 | 56.68
Steel, 1020 | 5.89 | 0.2319 | 3.24 | 0.1276 | N/A | N/A | 7.71 | 45.41
Steel, 1095 | 5.9 | 0.2323 | 3.19 | 0.1256 | N/A | N/A | 7.8 | 46.02
Steel, 4150, Rc14 | 5.86 | 0.2307 | 2.79 | 0.1098 | N/A | N/A | 7.84 | 45.94
Steel, 4150, Rc18 | 5.89 | 0.2319 | 3.18 | 0.1252 | N/A | N/A | 7.82 | 46.06
Steel, 4150, Rc43 | 5.87 | 0.2311 | 3.2 | 0.126 | N/A | N/A | 7.81 | 45.84
Steel, 4150, Rc64 | 5.82 | 0.2291 | 2.77 | 0.1091 | N/A | N/A | 7.8 | 45.4
Steel, 4340 | 5.85 | 0.2303 | 3.19 | 0.1259 | N/A | N/A | 7.8 | 45.63
Tantalum | 4.1 | 0.1614 | 1.14 | 0.0449 | N/A | N/A | 16.6 | 68.06
Thallium (302oC) | 1.62 | 0.0638 | N/A | N/A | N/A | N/A | 11.9 | 19.28
Thorium | 2.4 | 0.0945 | 1.56 | 0.0614 | N/A | N/A | 11.3 | 27.12
Tin | 3.32 | 0.1307 | 1.67 | 0.0657 | N/A | N/A | 7.29 | 24.2
Titanium | 6.07 | 0.239 | 3.31 | 0.1303 | N/A | N/A | 4.5 | 27.32
Titanium Carbide | 8.27 | 0.3256 | 5.16 | 0.2031 | N/A | N/A | 5.15 | 42.59
Tungsten | 5.18 | 0.2039 | 2.87 | 0.113 | 2.65 | 0.104 | 19.25 | 99.72
Uranium | 3.38 | 0.1331 | 1.96 | 0.0772 | N/A | N/A | 18.9 | 63.88
Uranium Dioxide | 5.18 | 0.2039 | N/A | N/A | N/A | N/A | 6.03 | 31.24
Vanadium | 6 | 0.2362 | 2.78 | 0.1094 | N/A | N/A | 6.03 | 36.18
Zinc | 4.17 | 0.1642 | 2.41 | 0.0948 | N/A | N/A | 7.1 | 29.61
Zircaloy | 4.72 | 0.1858 | 2.36 | 0.093 | N/A | N/A | 9.03 | 42.6
Zirconium | 4.65 | 0.1831 | 2.22 | 0.0874 | N/A | N/A | 6.48 | 30.1

## Plastics, Resins, and Phenolics
Plastics, Resins, and Phenolics | Longitudinal Velocity |  | Shear Velocity |  | Density | Acoustic Impedance
| mm/µs | in/µs | mm/µs | in/µs | g/cm³ | g/cm²-sx10⁵
Acrylic Resin | 2.67 | .1051 | 1.12 | .0441 | 1.18 | 3.151
Bakelite | 2.59 | .102 | N/A | N/A | 1.4 | 3.626
Bakelite (cloth filled) | 2.71 | .1067 | N/A | N/A | N/A | N/A
Cellulose Acetate | 2.45 | .0965 | N/A | N/A | 1.3 | 3.185
Hysol | 2.77 | .1091 | N/A | N/A | N/A | N/A
Kel-F | 1.79 | .0705 | N/A | N/A | N/A | N/A
Lucite | 2.68 | .1055 | 1.26 | .0496 | 1.18 | 3.1624
Micarta Linen base | 3 | .1181 | N/A | N/A | N/A | N/A
Nylon 6,6 | 1.68 | .0661 | N/A | N/A | N/A | N/A
Nylon | 2.62 | .1031 | N/A | N/A | N/A | N/A
Phenolic | 1.42 | .0559 | N/A | N/A | 1.34 | 1.903
Plexiglass (a) UVA | 2.76 | .1087 | N/A | N/A | 1.27 | 3.505
(b) UVAII | 2.73 | .1075 | 1.43 | .0563 | 1.18 | 3.221
Polyethylene | 2.67 | .1051 | N/A | N/A | 1.1 | 2.937
Polyethylene TCI | 1.6 | .063 | N/A | N/A | N/A | N/A
Polyimide (Vespel SP-1) | 2.44 | .0961 | N/A | N/A | 1.48 | 3.61
Polystyrene | 2.67 | .1051 | N/A | N/A | 1.1 | 2.937
Polystyrol | 1.5 | .0591 | N/A | N/A | N/A | N/A
Refrasil | 3.75 | .1476 | N/A | N/A | 1.73 | 6.488
Teflon | 1.35 | .0531 | N/A | N/A | 2.2 | 2.97